## 铅钡-风化-还原
文物编号 | 二氧化硅(SiO2) | 氧化钠(Na2O) | 氧化钾(K2O) | 氧化钙(CaO) | 氧化镁(MgO) | 氧化铝(Al2O3) | 氧化铁(Fe2O3) | 氧化铜(CuO) | 氧化铅(PbO) | 氧化钡(BaO) | 五氧化二磷(P2O5) | 氧化锶(SrO) | 氧化锡(SnO2) | 二氧化硫(SO2)
2 | 61.81952 | 0 | 0.9639218 | 1.055724 | 1.083264 | 7.463509 | 1.707519 | 0.1560635 | 22.84036 | 2.469476 | 0.3855687 | 0.05508124 | 0 | 0
8 | 55.96004 | 0 | 0 | 0.5327414 | 0 | 2.874584 | 0 | 4.927858 | 13.6404 | 18.51276 | 0.4772475 | 0.2108768 | 0 | 2.863485
8严重风化点 | 38.61733 | 0 | 0 | 2.047975 | 0 | 2.602399 | 0 | 1.561439 | 16.7685 | 18.56755 | 2.477936 | 0.3507581 | 0 | 17.00611
11 | 66.90864 | 0 | 0.2177746 | 2.125894 | 0.7362854 | 4.459193 | 0 | 2.208856 | 10.45318 | 9.58208 | 3.111065 | 0.1970341 | 0 | 0
19 | 60.06167 | 0 | 0 | 1.591565 | 0.5868895 | 5.381478 | 1.322988 | 1.531881 | 21.66517 | 5.063165 | 2.735502 | 0.05968368 | 0 | 0
24 | 64.76534 | 0 | 0 | 0 | 0 | 3.001547 | 0 | 3.733883 | 12.99639 | 14.89428 | 0 | 0.6085611 | 0 | 0
26 | 56.091 | 0 | 0 | 0.5043147 | 0 | 2.006052 | 0 | 5.054354 | 14.41219 | 19.20879 | 0.2465538 | 0.2801748 | 0 | 2.196571
26严重风化点 | 37.40845 | 0 | 0.4507042 | 1.88169 | 0 | 2.692958 | 0 | 1.769014 | 14.7831 | 20.92394 | 1.701408 | 0.4169014 | 0 | 17.97183
34 | 65.04722 | 0 | 0.2434038 | 0 | 0 | 2.872164 | 0.4575991 | 0.6717944 | 23.64911 | 6.98082 | 0 | 0.0778892 | 0 | 0
36 | 67.2142 | 2.107862 | 0.1329282 | 0 | 0 | 2.772503 | 0.3038359 | 0.3228257 | 19.91075 | 7.159134 | 0 | 0.07595898 | 0 | 0
38 | 61.69164 | 1.333978 | 0 | 0 | 0 | 4.0116 | 0.2803287 | 0.3576607 | 25.26825 | 6.843886 | 0 | 0.2126631 | 0 | 0
39 | 57.23207 | 0 | 0 | 0.2014504 | 0 | 1.541096 | 0 | 0.4331185 | 34.25665 | 5.962933 | 0 | 0.3726833 | 0 | 0
40 | 48.96977 | 0 | 0 | 0.8158142 | 0 | 1.537496 | 0.198724 | 0.06275494 | 42.02489 | 5.95126 | 0 | 0.4392846 | 0 | 0
41 | 51.67286 | 0 | 0.4673394 | 3.366968 | 2.899628 | 5.427509 | 1.901221 | 0.1486989 | 24.06798 | 7.498672 | 2.272969 | 0.2761551 | 0 | 0
43部位1 | 45.5142 | 0 | 0 | 3.64673 | 0.957401 | 4.023236 | 0.8175559 | 2.48494 | 35.7358 | 6.400602 | 0 | 0.4195353 | 0 | 0
43部位2 | 53.88199 | 0 | 0 | 4.440994 | 0.9834369 | 5.393375 | 1.438923 | 0.7142857 | 23.89234 | 4.296066 | 4.689441 | 0.2691511 | 0 | 0
48 | 71.26966 | 0.6691201 | 0.267648 | 1.271328 | 1.288056 | 15.16393 | 0.8614921 | 0.05018401 | 2.994312 | 4.984945 | 0 | 0.08364001 | 1.095684 | 0
49 | 59.46216 | 0 | 0 | 2.879136 | 1.469559 | 7.687694 | 2.739178 | 0.349895 | 15.97521 | 5.418374 | 3.758872 | 0.259922 | 0 | 0
50 | 54.57327 | 0 | 0 | 2.051456 | 0.5326986 | 3.694888 | 0.3740224 | 0.6007027 | 25.5922 | 10.25728 | 1.870112 | 0.4533605 | 0 | 0
51部位1 | 56.4607 | 0 | 0 | 2.162107 | 1.219387 | 7.715955 | 1.219387 | 0.6455579 | 20.54514 | 6.855211 | 2.490009 | 0.204939 | 0.4816067 | 0
51部位2 | 54.85035 | 0 | 0 | 3.513055 | 1.538951 | 4.319677 | 0.4457652 | 0.3926979 | 29.19762 | 2.85502 | 2.886861 | 0 | 0 | 0
52 | 59.16544 | 1.282321 | 0 | 1.14568 | 0.5780954 | 2.491066 | 0.241749 | 0.3678789 | 26.14042 | 6.895102 | 1.439983 | 0.2522598 | 0 | 0
54 | 52.65473 | 0 | 0.319968 | 1.809819 | 1.279872 | 6.139386 | 0 | 0.409959 | 30.26697 | 5.839416 | 0.709929 | 0.569943 | 0 | 0
54严重风化点 | 49.56458 | 0 | 0 | 0 | 1.164621 | 5.781135 | 0 | 0.6505089 | 33.87892 | 2.822369 | 5.361452 | 0.7764138 | 0 | 0
56 | 63.61318 | 0 | 0 | 0.2869288 | 0 | 3.443146 | 0 | 0.4144527 | 22.02976 | 10.21254 | 0 | 0 | 0 | 0
57 | 59.3571 | 0 | 0 | 0.3713134 | 0 | 3.872268 | 0 | 0.5834925 | 24.74008 | 11.07575 | 0 | 0 | 0 | 0
58 | 60.91633 | 0 | 0.3386454 | 2.031873 | 0.7868526 | 5.328685 | 0.8565737 | 1.374502 | 19.37251 | 6.095618 | 2.808765 | 0.08964143 | 0 | 0

## 高钾-风化-还原
文物编号 | 二氧化硅(SiO2) | 氧化钠(Na2O) | 氧化钾(K2O) | 氧化钙(CaO) | 氧化镁(MgO) | 氧化铝(Al2O3) | 氧化铁(Fe2O3) | 氧化铜(CuO) | 氧化铅(PbO) | 氧化钡(BaO) | 五氧化二磷(P2O5) | 氧化锶(SrO) | 氧化锡(SnO2) | 二氧化硫(SO2)
7 | 69.41296 | 0 | 5.156392 | 7.479601 | 0 | 7.649592 | 0 | 6.153672 | 0 | 0 | 4.147779 | 0 | 0 | 0
9 | 73.75516 | 0 | 9.797807 | 3.772256 | 0 | 5.069912 | 3.269289 | 2.444422 | 0 | 0 | 1.891158 | 0 | 0 | 0
10 | 80.02338 | 0 | 12.32103 | 1.120094 | 0 | 3.632999 | 1.76293 | 1.139573 | 0 | 0 | 0 | 0 | 0 | 0
12 | 70.68318 | 0 | 13.64328 | 4.446249 | 0 | 5.491828 | 2.568267 | 2.649477 | 0 | 0 | 0.5177139 | 0 | 0 | 0
22 | 60.99276 | 0 | 11.27306 | 10.53919 | 0.652329 | 10.88574 | 4.046478 | 0.6727143 | 0 | 0 | 0.937723 | 0 | 0 | 0
27 | 72.23458 | 0 | 5.325998 | 6.765773 | 0.6320965 | 9.504858 | 0.4331031 | 2.821023 | 0 | 0 | 2.282571 | 0 | 0 | 0